## Data
VISAR Time (ns) | VISAR U (km/s) | Laser Time (ns) | Laser Power (TW) | Stress Time (ns) | Stress (GPa)
-2.9655538 | -0.00230432 | -7.3269204 | 0 | 0 | 0.00392234
-2.9363656 | 0.00556991 | -7.283787 | 0 | 0.01001602 | 0.00391002
-2.907177 | -0.00603039 | -7.240654 | 0 | 0.02023866 | 0.00388183
-2.8779888 | 0.003766696 | -7.19752 | 0 | 0.03015091 | 0.00385029
-2.8488002 | 0.011194375 | -7.1543867 | 0 | 0.04006254 | 0.00381781
-2.819612 | -0.01180099 | -7.1112534 | 0 | 0.05028327 | 0.00378597
-2.7904234 | -0.0089439 | -7.06812 | 0 | 0.06019367 | 0.00375535
-2.7612352 | -0.01269688 | -7.024987 | 0 | 0.07010346 | 0.00372559
-2.7320466 | 0.005939248 | -6.981853 | 0 | 0.08001263 | 0.00369693
-2.7028584 | 0.026788206 | -6.9387197 | 0 | 0.09023083 | 0.00366921
-2.6736698 | -0.00388614 | -6.8955864 | 0 | 0.10013878 | 0.00364192
-2.6444817 | 0.001898972 | -6.852453 | 0 | 0.11004611 | 0.00361367
-2.615293 | 0.036042498 | -6.80932 | 0 | 0.12026241 | 0.00358616
-2.5861049 | -0.00862518 | -6.7661865 | 0 | 0.13016851 | 0.00355803
-2.5569162 | -0.03534567 | -6.7230527 | 0 | 0.14007401 | 0.00353009
-2.5277281 | -0.01609993 | -6.6799194 | 0 | 0.15028841 | 0.00350271
-2.4985394 | 0.001723812 | -6.636786 | 0 | 0.16019268 | 0.00347602
-2.4693513 | -0.02912702 | -6.593653 | 0 | 0.17009633 | 0.00344908
-2.4401627 | 0.023633154 | -6.5505195 | 0 | 0.18030885 | 0.00342256
-2.4109745 | 0.041753719 | -6.5073857 | 0 | 0.19021128 | 0.0033962
-2.3817859 | 0.038140487 | -6.4642524 | 2.29e-07 | 0.20011311 | 0.00337026
-2.3525977 | 0.004258959 | -6.421119 | 4.69e-06 | 0.21001433 | 0.00334337
-2.3234091 | 0.00485274 | -6.377986 | 9.35e-06 | 0.22022433 | 0.0033163
-2.2942209 | -0.01642108 | -6.3348525 | 4.83e-06 | 0.23012433 | 0.00328895
-2.2650323 | -0.04160482 | -6.2917188 | 1.38e-06 | 0.24002373 | 0.00326143
-2.2358441 | -0.01493423 | -6.2485854 | 1.23e-06 | 0.25023185 | 0.00323376
-2.2066555 | 0.008005623 | -6.205452 | -2.21e-06 | 0.26012992 | 0.00320569
-2.1774673 | -0.00561907 | -6.162319 | 6.66e-07 | 0.27002546 | 0.00317704
-2.1482787 | -0.0062212 | -6.1191855 | 6.87e-06 | 0.28022669 | 0.00314839
-2.1190906 | -0.00361323 | -6.076052 | 8.05e-06 | 0.29011501 | 0.00311783
-2.0899019 | -0.0231219 | -6.0329185 | 2.77e-06 | 0.30030824 | 0.00308599
-2.0607138 | 0.009326093 | -5.989785 | -4.01e-07 | 0.31018837 | 0.00305275
-2.0315251 | 0.026767049 | -5.946652 | 8.09e-06 | 0.32006418 | 0.00301785
-2.002337 | -0.00803855 | -5.9035186 | 9.85e-06 | 0.33024397 | 0.00298109
-1.9731483 | -0.00351617 | -5.860385 | 3.71e-06 | 0.34011063 | 0.00294232
-1.9439602 | 0.002228824 | -5.8172515 | -2.79e-07 | 0.35028073 | 0.00290108
-1.9147716 | -0.00690681 | -5.774118 | 2.31e-06 | 0.36013785 | 0.00285694
-1.8855834 | 0.006201031 | -5.730985 | 1.15e-05 | 0.37029792 | 0.00280959
-1.8563948 | -0.00828621 | -5.6878516 | 4.32e-06 | 0.38014522 | 0.00275987
-1.8272066 | -0.00410544 | -5.644718 | -2.24e-06 | 0.39029527 | 0.00270467
-1.798018 | -0.02210956 | -5.6015845 | -2.26e-06 | 0.40013297 | 0.00264502
-1.7694621 | -0.00967842 | -5.558451 | -4.37e-06 | 0.41027324 | 0.00258048
-1.7409067 | -0.03996176 | -5.515318 | -2.7e-06 | 0.42010158 | 0.0025106
-1.7123508 | -0.00924587 | -5.4721846 | 4.3e-06 | 0.43023229 | 0.0024351
-1.6837955 | -0.00191609 | -5.429051 | 4.8e-06 | 0.44005146 | 0.00235346
-1.6552396 | -0.01265675 | -5.3859175 | 5.1e-06 | 0.45017283 | 0.00226513
-1.6266842 | 0.003195994 | -5.342784 | 6.69e-06 | 0.46028953 | 0.00216978
-1.5981283 | -0.0087843 | -5.299651 | -8.25e-07 | 0.47009524 | 0.00206697
-1.5695729 | -0.00323095 | -5.2565176 | -1.78e-06 | 0.48020258 | 0.0019562
-1.5410171 | 0.031131583 | -5.213384 | 3.48e-06 | 0.49030458 | 0.00183737
-1.5124617 | 0.016556715 | -5.1702505 | 1.47e-06 | 0.50009538 | 0.00171021
-1.4839058 | -0.00978768 | -5.127117 | 4.99e-06 | 0.5101869 | 0.00157439
-1.4553504 | -0.00543845 | -5.083984 | 4.98e-06 | 0.52027311 | 0.00143383
-1.4267945 | 0.009990714 | -5.0408506 | 2.26e-06 | 0.53004862 | 0.00128083
-1.3982391 | -0.03356587 | -4.997717 | -4.64e-06 | 0.54012441 | 0.00111882
-1.3696833 | 0.000657171 | -4.954584 | -1.31e-06 | 0.55019493 | 0.00094796
-1.3411279 | -0.00353588 | -4.91145 | 9.5e-07 | 0.56026017 | 0.00076839
-1.312572 | -0.00824785 | -4.868317 | 5.01e-06 | 0.57001539 | 0.0005801
-1.2840166 | 0.059021514 | -4.8251836 | -6.04e-07 | 0.58007029 | 0.00038349
-1.2553868 | -0.01747152 | -4.78205 | -7.46e-07 | 0.59011996 | 0.00017906
-1.226757 | -0.0043372 | -4.738917 | -1.33e-06 | 0.6001644 | -3.3e-05
-1.1981268 | 0.023801192 | -4.695783 | -1.73e-06 | 0.61020362 | -0.0002521
-1.169497 | 0.020150709 | -4.65265 | 5.81e-07 | 0.62023764 | -0.0004776
-1.1408672 | 0.024908203 | -4.6095166 | -1.2e-06 | 0.63026646 | -0.0007092
-1.1122375 | 0.027554059 | -4.566383 | -4.01e-06 | 0.6402901 | -0.0009462
-1.0836077 | 0.042622853 | -4.52325 | 8.7e-07 | 0.65000504 | -0.0011878
-1.0549774 | 0.009030608 | -4.480116 | 2.05e-06 | 0.66001849 | -0.0014335
-1.0263476 | 0.000968317 | -4.436983 | 3.46e-06 | 0.67002678 | -0.0016825
-0.99771786 | 0.001647681 | -4.3938496 | 8.37e-06 | 0.68002992 | -0.0019339
-0.96908808 | -0.0339046 | -4.350716 | 2.77e-08 | 0.69002793 | -0.002187
-0.9404583 | -0.03275083 | -4.307583 | -7.4e-06 | 0.7000208 | -0.0024414
-0.91182804 | 0.026528106 | -4.264449 | 7.96e-05 | 0.71000857 | -0.0026959
-0.88319826 | 0.00736459 | -4.221316 | 8.38e-05 | 0.72029472 | -0.0029501
-0.85456848 | -0.00587594 | -4.1781826 | 3.27e-05 | 0.73027556 | -0.0032035
-0.8259387 | 0.00767377 | -4.135049 | -4.56e-05 | 0.74025371 | -0.0034548
-0.79730844 | 0.007674026 | -4.0919158 | -2.55e-05 | 0.75022918 | -0.0037034
-0.76885986 | 0.016088598 | -4.0487822 | -3.74e-05 | 0.76020196 | -0.0039488
-0.74041128 | 7.87e-05 | -4.005649 | -5.76e-06 | 0.77017206 | -0.0041905
-0.71196318 | -0.01852615 | -3.9625156 | 1.12e-06 | 0.78013949 | -0.0044282
-0.6835146 | 0.032945477 | -3.919382 | 4.46e-05 | 0.79010424 | -0.0046616
-0.65506601 | -0.00126832 | -3.8762488 | 9.05e-05 | 0.80006631 | -0.0048904
-0.62661743 | -0.006662 | -3.8331152 | 8.52e-05 | 0.81002572 | -0.0051146
-0.59816933 | -0.0052374 | -3.789982 | 2.94e-05 | 0.82028414 | -0.0053345
-0.56972075 | -0.01100713 | -3.7468486 | 3.78e-05 | 0.83023813 | -0.0055501
-0.54127216 | 0.010743362 | -3.703715 | 1.32e-05 | 0.84018946 | -0.0057615
-0.51282358 | -0.02885934 | -3.6605818 | 4.44e-05 | 0.85013813 | -0.005969
-0.48437548 | -0.01339072 | -3.6174482 | 6.23e-05 | 0.86008415 | -0.006173
-0.4559269 | -0.04427613 | -3.574315 | -6.49e-06 | 0.87002751 | -0.0063734
-0.42747831 | -0.03344559 | -3.5311816 | -1.16e-06 | 0.88026941 | -0.0065708
-0.39902973 | -0.0266206 | -3.488048 | 1.64e-05 | 0.89020739 | -0.0067654
-0.37058163 | 0.000222838 | -3.4449148 | 4.9e-06 | 0.90014272 | -0.0069576
-0.34213305 | -0.00192892 | -3.4017812 | 1.69e-05 | 0.91007541 | -0.0071477
-0.31368446 | -0.00670548 | -3.358648 | 9.38e-05 | 0.92000546 | -0.0073411
-0.28523588 | -0.0232072 | -3.3155146 | 0.000111476 | 0.93023366 | -0.0075281
-0.25705099 | -0.03542048 | -3.272381 | -8.36e-06 | 0.94015836 | -0.007714
-0.2288661 | 0.009712671 | -3.2292476 | -0.00010823 | 0.95008042 | -0.0078992
-0.20068121 | 0.019026805 | -3.1861143 | -3.93e-05 | 0.9603004 | -0.0080837
-0.17249632 | 0.02910555 | -3.142981 | -0.00011832 | 0.97021712 | -0.0082675
-0.14431095 | 0.028855964 | -3.0998477 | -5.87e-05 | 0.98013122 | -0.008451
-0.11612606 | 0.012737974 | -3.0567144 | 4.62e-05 | 0.9900427 | -0.0086343
-0.08794117 | -0.01450642 | -3.0135806 | 6.93e-06 | 1.00025178 | -0.0088173
-0.05975628 | 0.032100229 | -2.9704473 | 1.97e-06 | 1.01015794 | -0.0090005
-0.03157139 | -0.00134941 | -2.927314 | 6.34e-05 | 1.02006148 | -0.009184
-0.0033865 | 0.015299755 | -2.8841807 | 7.73e-05 | 1.0302624 | -0.0093678
0.024798393 | 0.024517015 | -2.8410474 | 7.37e-05 | 1.04016064 | -0.0095517
0.052983284 | 0.016391077 | -2.7979136 | 0.000121401 | 1.05005627 | -0.0097363
0.081168175 | -0.0022767 | -2.7547803 | 9.86e-05 | 1.06024905 | -0.0099212
0.10935307 | -0.02829371 | -2.711647 | 7.91e-05 | 1.07013939 | -0.0101113
0.13753843 | -0.01297415 | -2.6685137 | 0.000222404 | 1.08002655 | -0.010297
0.16572332 | 0.000837938 | -2.6253804 | 6.91e-05 | 1.09020729 | -0.0104832
0.19390821 | 0.003206223 | -2.582247 | 7.86e-05 | 1.10008231 | -0.0106695
0.22209311 | 0.008686367 | -2.5391133 | 0.000204058 | 1.11025013 | -0.010856
0.25010633 | 0.002160545 | -2.49598 | 0.00016525 | 1.12011263 | -0.0110429
0.27811956 | -0.03154403 | -2.4528467 | 0.000139426 | 1.13026758 | -0.0112299
0.30613279 | -0.00332411 | -2.4097134 | 0.000130412 | 1.14011763 | -0.0114169
0.33414602 | 0.001518157 | -2.36658 | 0.000115214 | 1.15025976 | -0.011604
0.36215925 | 0.003472383 | -2.3234463 | 0.000163588 | 1.16009741 | -0.0117912
0.39017248 | 0.002996696 | -2.280313 | 0.000264242 | 1.1702268 | -0.0119832
0.41818619 | -0.01362236 | -2.2371797 | 0.000120598 | 1.18005211 | -0.0121703
0.44619942 | -0.0330822 | -2.1940464 | -2.32e-05 | 1.19016881 | -0.0123576
0.47421265 | -0.01152447 | -2.150913 | 3.85e-05 | 1.2002791 | -0.0125449
0.50222588 | 0.000277799 | -2.1077793 | 9.05e-05 | 1.2100859 | -0.0127321
0.53023911 | -0.01779739 | -2.064646 | 0.000130072 | 1.22018359 | -0.0129197
0.55825233 | -0.00519398 | -2.0215127 | 0.000127658 | 1.2302749 | -0.0131077
0.58626556 | -0.00330042 | -1.9783794 | 0.000118901 | 1.24006333 | -0.0132959
0.61427879 | 0.010075624 | -1.9352461 | 5.69e-05 | 1.25014213 | -0.0134897
0.64229202 | 0.009141894 | -1.8921123 | 6.47e-05 | 1.2602146 | -0.0136795
0.67030525 | 0.047584112 | -1.848979 | 6.91e-05 | 1.27028076 | -0.0138701
0.69831848 | 0.012155312 | -1.8058457 | 1.22e-05 | 1.28004483 | -0.0140618
0.72633171 | 0.003378611 | -1.7627124 | 0.000105064 | 1.29009859 | -0.0142551
0.75388145 | 0.041880669 | -1.7195791 | 7.95e-05 | 1.30014608 | -0.0144502
0.7814312 | 0.015058896 | -1.6764453 | 3.97e-05 | 1.31018732 | -0.0146469
0.80898094 | 0.023933964 | -1.633312 | 1.24e-05 | 1.32022231 | -0.0148512
0.83653069 | 0.028541977 | -1.5901787 | 4.59e-05 | 1.33025107 | -0.0150529
0.86408043 | 0.013450265 | -1.5470454 | 0.000184938 | 1.34027363 | -0.015257
0.89163065 | 0.010364508 | -1.5039121 | 9.62e-05 | 1.35028998 | -0.0154638
0.91918039 | -0.00123445 | -1.4607783 | 0.000105613 | 1.36000582 | -0.015674
0.94673014 | 0.009356332 | -1.417645 | 1.93e-05 | 1.37001 | -0.0158933
0.97427988 | -0.00230914 | -1.3745117 | -4.45e-05 | 1.38000802 | -0.0161105
1.0018296 | -0.00771202 | -1.3313784 | 1.48e-05 | 1.39029368 | -0.0163374
1.0293798 | 0.000436497 | -1.2882451 | 8.56e-05 | 1.40027925 | -0.016563
1.0569296 | -0.01045713 | -1.2451113 | 4.35e-05 | 1.4102587 | -0.0167928
1.0844793 | -0.00187279 | -1.201978 | 7.15e-05 | 1.42023205 | -0.0170332
1.1120291 | -0.01505458 | -1.1588447 | 1.01e-05 | 1.43019927 | -0.0172787
1.1395788 | 0.015473779 | -1.1157114 | 1.6e-05 | 1.44016038 | -0.0175231
1.1671286 | 7.4e-05 | -1.0725781 | 1.41e-05 | 1.45011539 | -0.0177788
1.1946783 | -0.00224663 | -1.0294443 | 9.38e-05 | 1.46006433 | -0.0180331
1.2222281 | -0.00490638 | -0.98631104 | 9.43e-05 | 1.47000719 | -0.0182996
1.2495289 | 0.005104598 | -0.94317773 | 0.000129063 | 1.48023617 | -0.0185717
1.2768297 | 0.001011315 | -0.90004443 | 0.000273945 | 1.49016676 | -0.0188489
1.3041306 | -0.0170563 | -0.85691113 | 0.000379588 | 1.50009133 | -0.0191316
1.3314304 | -0.02764666 | -0.81377783 | 0.001185921 | 1.51000988 | -0.0194126
1.3587313 | -0.02258346 | -0.77064404 | 0.003307059 | 1.52021389 | -0.0197061
1.3860321 | -0.01651185 | -0.72751074 | 0.005686197 | 1.53012029 | -0.0200044
1.4133329 | -0.02761176 | -0.68437744 | 0.007739934 | 1.54002071 | -0.020308
1.4406338 | 0.005481338 | -0.64124414 | 0.008704627 | 1.55020609 | -0.0206167
1.4679346 | 0.007320321 | -0.59811084 | 0.008856358 | 1.56009443 | -0.0209297
1.4952345 | -0.00157183 | -0.55497705 | 0.008930458 | 1.57026741 | -0.021247
1.5225353 | 0.010723295 | -0.51184375 | 0.009059963 | 1.58014373 | -0.021577
1.5498362 | -0.00059044 | -0.46871045 | 0.009292483 | 1.59001414 | -0.0219025
1.577137 | 0.002415847 | -0.42557715 | 0.008892487 | 1.6001687 | -0.0222314
1.6044378 | 0.007792985 | -0.38244385 | 0.008598443 | 1.61002717 | -0.0225634
1.6317387 | 0.004661039 | -0.33931006 | 0.009026196 | 1.62016947 | -0.0229071
1.6590385 | 0.022324514 | -0.29617676 | 0.009334872 | 1.63001605 | -0.0232445
1.6863394 | 0.006735404 | -0.25304346 | 0.009662808 | 1.64014613 | -0.0235838
1.7136402 | 0.022807137 | -0.20991016 | 0.009636863 | 1.65027004 | -0.0239335
1.740941 | 0.036178272 | -0.16677686 | 0.00893001 | 1.6600988 | -0.0242758
1.7690125 | 0.009735626 | -0.12364307 | 0.008492781 | 1.67021058 | -0.0246277
1.7970848 | -0.00869901 | -0.08050977 | 0.009318517 | 1.68002776 | -0.0249708
1.8251562 | 0.007929042 | -0.03737647 | 0.010000711 | 1.69012871 | -0.0253228
1.8532276 | 0.050803557 | 0.00575684 | 0.009345827 | 1.70022477 | -0.0256657
1.8813 | 0.046781055 | 0.04889014 | 0.009105764 | 1.71002768 | -0.0260163
1.9093714 | 0.043238055 | 0.09202393 | 0.009513899 | 1.7201141 | -0.0263651
1.9374428 | 0.033890862 | 0.13515723 | 0.00920364 | 1.73019566 | -0.0267033
1.9655151 | 0.044150601 | 0.17829053 | 0.00864868 | 1.74027234 | -0.0270476
1.9935865 | -0.00641255 | 0.22142383 | 0.009493274 | 1.75005648 | -0.0273889
2.0216589 | 0.041439565 | 0.26455713 | 0.010034601 | 1.76012361 | -0.0277268
2.0497303 | 0.019491775 | 0.30769092 | 0.009894227 | 1.7701859 | -0.0280614
2.0778017 | 0.009945544 | 0.35082422 | 0.009614252 | 1.78024336 | -0.0283922
2.1058741 | 0.023060522 | 0.39395752 | 0.009259774 | 1.79000885 | -0.0287187
2.1339455 | 0.046047229 | 0.43709082 | 0.009225402 | 1.80005682 | -0.0290329
2.1620169 | -0.00815985 | 0.48022412 | 0.00989947 | 1.81009999 | -0.0293586
2.1900892 | -0.03023187 | 0.5233579 | 0.010987987 | 1.82013836 | -0.0296715
2.2181606 | -0.00121622 | 0.5664912 | 0.012896743 | 1.83017194 | -0.0299791
2.246232 | 0.045510738 | 0.6096245 | 0.014566092 | 1.84020075 | -0.0302812
2.2750616 | -0.00806441 | 0.6527578 | 0.015238618 | 1.85022479 | -0.0305779
2.3038912 | -0.04920742 | 0.6958911 | 0.016068303 | 1.86024407 | -0.0308676
2.3327208 | 0.007632662 | 0.7390249 | 0.018422905 | 1.8702586 | -0.0311567
2.3615494 | 0.003220799 | 0.7821582 | 0.020074824 | 1.88026838 | -0.0314309
2.390379 | 0.035608003 | 0.8252915 | 0.020961326 | 1.89027343 | -0.0316972
2.4192085 | 0.047785174 | 0.8684253 | 0.022750335 | 1.90027375 | -0.0319612
2.4480381 | 0.021166448 | 0.9115581 | 0.025074017 | 1.91026935 | -0.0322096
2.4768677 | 0.019232305 | 0.9546919 | 0.025703968 | 1.92026024 | -0.0324549
2.5056973 | 0.042393165 | 0.9978247 | 0.02506806 | 1.93024643 | -0.0326857
2.5345268 | 0.027542408 | 1.0409585 | 0.023179587 | 1.94022792 | -0.0329137
2.5633554 | 0.029065982 | 1.0840923 | 0.021798044 | 1.95020473 | -0.0331338
2.592185 | 0.075818215 | 1.1272251 | 0.021480331 | 1.96017686 | -0.0333476
2.6210146 | 0.049784128 | 1.1703589 | 0.021931515 | 1.97014432 | -0.0335568
2.6498442 | 0.066398334 | 1.2134917 | 0.022682627 | 1.98010712 | -0.0337629
2.6786737 | 0.062939522 | 1.2566255 | 0.023625601 | 1.99006527 | -0.0339681
2.7075033 | 0.069114522 | 1.2997593 | 0.023840305 | 2.00001877 | -0.0341746
2.7363329 | 0.057993551 | 1.3428921 | 0.024438714 | 2.01025182 | -0.0343896
2.7651615 | 0.067868152 | 1.3860259 | 0.025407683 | 2.02019593 | -0.0346043
2.7936687 | 0.047988374 | 1.4291587 | 0.026153723 | 2.03013541 | -0.0348244
2.822175 | 0.062702866 | 1.4722925 | 0.027219509 | 2.04007028 | -0.0350556
2.8506823 | 0.05974073 | 1.5154263 | 0.028914098 | 2.05000055 | -0.0352924
2.8791895 | 0.034855481 | 1.5585591 | 0.030513614 | 2.06020974 | -0.035528
2.9076967 | 0.038739035 | 1.6016929 | 0.031287222 | 2.07013068 | -0.0357721
2.936203 | 0.066926586 | 1.6448257 | 0.032107636 | 2.08004705 | -0.0360175
2.9647102 | 0.04486742 | 1.6879595 | 0.033022092 | 2.09024197 | -0.0362632
2.9932175 | 0.038367368 | 1.7310933 | 0.034680318 | 2.10014907 | -0.036508
3.0217237 | 0.065481755 | 1.7742261 | 0.035538081 | 2.1100516 | -0.0367508
3.050231 | 0.074424247 | 1.8173599 | 0.035820464 | 2.12023115 | -0.0369917
3.0787382 | 0.047518507 | 1.8604927 | 0.036579411 | 2.13012065 | -0.0372316
3.1072454 | 0.066356861 | 1.9036265 | 0.037155077 | 2.14000297 | -0.0374714
3.1357517 | 0.051214113 | 1.9467593 | 0.038411525 | 2.15016016 | -0.0377178
3.164259 | 0.083810315 | 1.9898931 | 0.040026798 | 2.16002794 | -0.0379603
3.1927662 | 0.052318891 | 2.0330269 | 0.042664341 | 2.17017022 | -0.0382112
3.2212734 | 0.076504522 | 2.0761597 | 0.043724055 | 2.18002356 | -0.0384587
3.2497797 | 0.104945793 | 2.1192935 | 0.044666388 | 2.190151 | -0.0387092
3.2787352 | 0.101675497 | 2.1624263 | 0.04590529 | 2.20027091 | -0.0389335
3.3076906 | 0.133103588 | 2.20556 | 0.048664313 | 2.21010251 | -0.039062
3.3366451 | 0.192464211 | 2.2486938 | 0.048376895 | 2.22020763 | -0.0389242
3.3656006 | 0.27488765 | 2.2918267 | 0.049612308 | 2.23002489 | -0.0381869
3.394556 | 0.323376748 | 2.3349604 | 0.050670412 | 2.24011526 | -0.036276
3.4235115 | 0.421328061 | 2.3780933 | 0.050464799 | 2.25019813 | -0.0322861
3.452467 | 0.568249033 | 2.421227 | 0.051734407 | 2.26027339 | -0.0249379
3.4814224 | 0.719284573 | 2.4643608 | 0.052988715 | 2.27006138 | -0.0126756
3.5103769 | 0.784418283 | 2.5074937 | 0.054489712 | 2.2801214 | 0.00674321
3.5393324 | 0.905047126 | 2.5506274 | 0.055754733 | 2.290174 | 0.03420653
3.5682878 | 0.914608308 | 2.5937603 | 0.057073507 | 2.30021976 | 0.07271398
3.5972433 | 0.944187825 | 2.636894 | 0.059157087 | 2.31025891 | 0.12330436
3.6261988 | 1.000601461 | 2.6800278 | 0.060711962 | 2.32001247 | 0.18568144
3.6551533 | 1.054740531 | 2.7231606 | 0.06278836 | 2.33003718 | 0.26392609
3.6841087 | 1.05855707 | 2.7662944 | 0.063236892 | 2.34005432 | 0.35766099
3.7130642 | 1.061609532 | 2.8094272 | 0.06413246 | 2.35006458 | 0.46727761
3.7420197 | 1.094806691 | 2.852561 | 0.065015411 | 2.36006767 | 0.59317622
3.7709751 | 1.072672302 | 2.8956948 | 0.065493988 | 2.37006331 | 0.73905824
3.8001194 | 1.027457019 | 2.9388276 | 0.065795915 | 2.38005193 | 0.89910222
3.8292646 | 1.092619326 | 2.9819614 | 0.066503994 | 2.39003341 | 1.07522422
3.8584089 | 1.071160976 | 3.0250942 | 0.067272935 | 2.40000762 | 1.2708694
3.8875532 | 1.046909542 | 3.068228 | 0.068193721 | 2.41025162 | 1.47662972
3.9166985 | 1.046466429 | 3.1113618 | 0.068518139 | 2.42021145 | 1.70123381
3.9458427 | 1.089835978 | 3.1544946 | 0.068476641 | 2.43016423 | 1.93429475
3.974988 | 1.115657906 | 3.1976284 | 0.069369173 | 2.44010997 | 2.18541753
4.0041323 | 1.137140431 | 3.2407612 | 0.070775582 | 2.45004861 | 2.44683621
4.0332766 | 1.10355814 | 3.283895 | 0.072142961 | 2.46025605 | 2.71461332
4.0624218 | 1.209183691 | 3.3270288 | 0.073450332 | 2.47018045 | 2.98707494
4.0915661 | 1.28503706 | 3.3701616 | 0.075334296 | 2.48009791 | 3.26452723
4.1207104 | 1.320758704 | 3.4132954 | 0.076130038 | 2.49000836 | 3.54678271
4.1498556 | 1.47320251 | 3.4564282 | 0.076719837 | 2.50018822 | 3.83281397
4.1789999 | 1.567360239 | 3.499562 | 0.077357312 | 2.5100904 | 4.12902249
4.2081442 | 1.680280267 | 3.5426958 | 0.078215271 | 2.52026531 | 4.42378881
4.2372894 | 1.763626299 | 3.5858286 | 0.077721983 | 2.53016294 | 4.73345807
4.2664337 | 1.82555577 | 3.6289624 | 0.077526927 | 2.54005834 | 5.04992881
4.2964087 | 1.861411838 | 3.6720952 | 0.078665162 | 2.55022626 | 5.39386486
4.3263836 | 1.836425181 | 3.715229 | 0.079856563 | 2.56011712 | 5.76225375
4.3563585 | 1.829903467 | 3.7583628 | 0.080834742 | 2.57000573 | 6.15531575
4.3863335 | 1.816904809 | 3.8014956 | 0.080397 | 2.5801667 | 6.56273406
4.4163074 | 1.881274727 | 3.8446294 | 0.080381593 | 2.59005078 | 6.99861565
4.4462824 | 1.894588749 | 3.8877622 | 0.078184557 | 2.6002071 | 7.46591086
4.4762573 | 1.87263142 | 3.930896 | 0.074503615 | 2.61008667 | 7.94025187
4.5062323 | 1.883973914 | 3.9740298 | 0.071638771 | 2.62023834 | 8.42503521
4.5362072 | 1.933773261 | 4.0171626 | 0.070035036 | 2.63011339 | 8.91476157
4.5661821 | 1.961763572 | 4.0602964 | 0.070682032 | 2.64026043 | 9.41705444
4.5961571 | 1.992579049 | 4.103429 | 0.073759646 | 2.65013097 | 9.90965096
4.626132 | 2.007741297 | 4.146563 | 0.077466895 | 2.66027339 | 10.4145064
4.656106 | 2.023484347 | 4.189697 | 0.081444726 | 2.67013943 | 10.9126886
4.6860809 | 2.081570231 | 4.2328296 | 0.086980804 | 2.68000326 | 11.4282507
4.7160559 | 2.11933614 | 4.2759634 | 0.093733765 | 2.69013877 | 11.9516676
4.7460308 | 2.131231163 | 4.319096 | 0.097230004 | 2.70027195 | 12.4827563
4.7760057 | 2.129986936 | 4.36223 | 0.099051616 | 2.71012902 | 13.0200208
4.8059807 | 2.117306655 | 4.405364 | 0.100053191 | 2.7202576 | 13.5604038
4.8358574 | 2.117564608 | 4.4484966 | 0.10023759 | 2.73011019 | 14.1019863
4.8657331 | 2.149003793 | 4.4916304 | 0.099729269 | 2.74023416 | 14.6419331
4.8956099 | 2.156943487 | 4.534763 | 0.098862098 | 2.75008228 | 15.1773025
4.9254866 | 2.16547934 | 4.577897 | 0.098390818 | 2.76020167 | 15.7181727
4.9553623 | 2.200193671 | 4.621031 | 0.098758028 | 2.77004533 | 16.2424264
4.985239 | 2.179315758 | 4.6641636 | 0.099975455 | 2.78016013 | 16.7626077
5.0151157 | 2.184477253 | 4.7072974 | 0.102821006 | 2.79027262 | 17.2905601
5.0449915 | 2.186779559 | 4.75043 | 0.105738097 | 2.80010956 | 17.8155257
5.0748682 | 2.175108716 | 4.793564 | 0.106840124 | 2.81021748 | 18.3266116
5.1047449 | 2.187123003 | 4.8366978 | 0.107999281 | 2.82004998 | 18.8452766
5.1346207 | 2.197205925 | 4.8798306 | 0.108721858 | 2.83015333 | 19.3601674
5.1644974 | 2.218361169 | 4.9229644 | 0.110042198 | 2.84025437 | 19.8705627
5.1943741 | 2.265649996 | 4.966097 | 0.113113726 | 2.85008019 | 20.3760332
5.2242508 | 2.270609038 | 5.009231 | 0.115354329 | 2.86017668 | 20.8759363
5.2541265 | 2.25649212 | 5.0523647 | 0.114311169 | 2.87027086 | 21.3802027
5.2840033 | 2.291398949 | 5.0954976 | 0.115742608 | 2.88009002 | 21.8684938
5.31388 | 2.3043374 | 5.1386313 | 0.118315902 | 2.89017966 | 22.3517306
5.3443975 | 2.337549696 | 5.181764 | 0.119262745 | 2.900267 | 22.8402504
5.3749151 | 2.341712127 | 5.224898 | 0.119244953 | 2.91007951 | 23.314251
5.4054327 | 2.350922392 | 5.2680317 | 0.120601155 | 2.92016233 | 23.7934741
5.4359503 | 2.377380916 | 5.3111646 | 0.122572314 | 2.93024285 | 24.2583578
5.4664679 | 2.426284487 | 5.3542983 | 0.122524937 | 2.94004873 | 24.7282776
5.4969854 | 2.497428067 | 5.397431 | 0.123426804 | 2.95012473 | 25.1934393
5.527503 | 2.580881981 | 5.440565 | 0.12188079 | 2.96019845 | 25.6537954
5.5580206 | 2.754818713 | 5.4836987 | 0.123179629 | 2.97026988 | 26.1093013
5.5885382 | 3.048892059 | 5.5268315 | 0.127252777 | 2.98006692 | 26.5600102
5.6190557 | 3.255913783 | 5.5699653 | 0.129155812 | 2.99013385 | 27.0060798
5.6495733 | 3.390792929 | 5.613098 | 0.126962939 | 3.0001985 | 27.4477368
5.6800909 | 3.66252722 | 5.656232 | 0.119759897 | 3.01026087 | 27.8940537
5.7106075 | 4.044923036 | 5.6993647 | 0.110202955 | 3.02004911 | 28.3272849
5.7411251 | 4.203406839 | 5.7424985 | 0.099289933 | 3.03010699 | 28.7651517
5.7716427 | 4.321602984 | 5.7856323 | 0.087694366 | 3.0401626 | 29.1901776
5.8021603 | 4.350192891 | 5.828765 | 0.080736527 | 3.05021595 | 29.6197645
5.8326864 | 4.427986052 | 5.871899 | 0.085185363 | 3.06026702 | 30.0368033
5.8632126 | 4.495813831 | 5.9150317 | 0.103651285 | 3.07004427 | 30.4583875
5.8937387 | 4.495611306 | 5.9581655 | 0.119155001 | 3.08009087 | 30.8760285
5.9242649 | 4.569303355 | 6.0012993 | 0.125302755 | 3.09013521 | 31.2897986
5.9547911 | 4.594779726 | 6.044432 | 0.126149493 | 3.1001773 | 31.6998249
5.9853172 | 4.676009872 | 6.087566 | 0.118689529 | 3.11021712 | 32.1062263
6.0158434 | 4.72906646 | 6.1306987 | 0.116294491 | 3.12025468 | 32.5090893
6.0463696 | 4.72267411 | 6.1738325 | 0.11840119 | 3.1300188 | 32.9084722
6.0768957 | 4.764043784 | 6.2169663 | 0.118042784 | 3.14005191 | 33.3123478
6.1074219 | 4.793133709 | 6.260099 | 0.113184981 | 3.15008278 | 33.7049332
6.137948 | 4.833681113 | 6.303233 | 0.113902955 | 3.1601114 | 34.0942058
6.1684742 | 4.81611106 | 6.3463657 | 0.113509682 | 3.17013776 | 34.4879291
6.1990004 | 4.911031976 | 6.3894995 | 0.117037752 | 3.18016189 | 34.8783776
6.2295265 | 4.871764248 | 6.4326333 | 0.118502584 | 3.19018376 | 35.2580251
6.2600527 | 4.922122958 | 6.475766 | 0.119491511 | 3.2002034 | 35.6420722
6.2905788 | 4.928873915 | 6.5189 | 0.121890421 | 3.21022079 | 36.0230012
6.321105 | 4.862229222 | 6.5620327 | 0.121689109 | 3.22023595 | 36.4008702
6.3516998 | 4.79650258 | 6.6051665 | 0.119457419 | 3.23024887 | 36.775684
6.3822956 | 4.840853244 | 6.6483003 | 0.11663937 | 3.24025956 | 37.1474939
6.4128904 | 4.833079933 | 6.691433 | 0.116682383 | 3.25026801 | 37.5163941
6.4434853 | 4.771972736 | 6.734567 | 0.123640623 | 3.2600042 | 37.8823818
6.4740801 | 4.689797631 | 6.7776997 | 0.126025874 | 3.27001264 | 38.2454836
6.5046759 | 4.685185554 | 6.8208335 | 0.123415839 | 3.28002409 | 38.6128582
6.5352707 | 4.704934802 | 6.8639673 | 0.122080633 | 3.29003852 | 38.9703912
6.5658655 | 4.822844955 | 6.9071 | 0.123763394 | 3.30005596 | 39.3321217
6.5964603 | 5.018099446 | 6.950234 | 0.122352363 | 3.31007639 | 39.684241
6.6270561 | 5.116141362 | 6.9933667 | 0.122047227 | 3.32009983 | 40.0406168
6.6576509 | 5.28681339 | 7.0365005 | 0.119764649 | 3.33012628 | 40.3943864
6.6882458 | 5.427463416 | 7.0796343 | 0.121983332 | 3.34015574 | 40.7391204
6.7188416 | 5.545639811 | 7.122767 | 0.125254666 | 3.35018821 | 41.0889728
6.7494364 | 5.585809942 | 7.165901 | 0.125124786 | 3.3602237 | 41.4384483
6.7800312 | 5.630764825 | 7.2090337 | 0.126896932 | 3.37026222 | 41.789812
6.810626 | 5.630594431 | 7.2521675 | 0.125759763 | 3.38003232 | 42.1458798
6.8409977 | 5.639195938 | 7.2953013 | 0.12160938 | 3.3900768 | 42.5091226
6.8713694 | 5.628425612 | 7.338434 | 0.119347899 | 3.40012431 | 42.8883391
6.901741 | 5.728656522 | 7.381568 | 0.122104753 | 3.41017486 | 43.2695454
6.9321136 | 5.762075611 | 7.4247007 | 0.1239166 | 3.42022844 | 43.6593783
6.9624853 | 5.735197445 | 7.4678345 | 0.122046914 | 3.43001322 | 44.0653571
6.992857 | 5.837481271 | 7.5109683 | 0.119111056 | 3.44007281 | 44.4720854
7.0232286 | 5.881296626 | 7.554101 | 0.121411094 | 3.45013544 | 44.8952791
7.0536003 | 5.948302439 | 7.597235 | 0.126939785 | 3.46019732 | 45.3276398
7.083972 | 5.954248715 | 7.6403677 | 0.137036376 | 3.47022421 | 45.7695151
7.1143446 | 5.974083528 | 7.6835015 | 0.149100741 | 3.48020577 | 46.2127709
7.1447163 | 6.091567298 | 7.7266353 | 0.159858529 | 3.49013272 | 46.6750163
7.1750879 | 6.103003513 | 7.769768 | 0.164721789 | 3.50024169 | 47.1478308
7.2054596 | 6.247844123 | 7.812902 | 0.166294067 | 3.51025943 | 47.6312285
7.2358313 | 6.312139435 | 7.8560347 | 0.163759415 | 3.52018882 | 48.1249276
7.2662029 | 6.363951124 | 7.8991685 | 0.158114497 | 3.53003277 | 48.6381717
7.2965746 | 6.403890846 | 7.9423022 | 0.154810119 | 3.54004928 | 49.1520364
7.3269472 | 6.465796491 | 7.985435 | 0.152918858 | 3.55023496 | 49.6757019
7.3575153 | 6.451140687 | 8.028569 | 0.151701498 | 3.56008288 | 50.2193502
7.3880825 | 6.532192019 | 8.0717017 | 0.151720259 | 3.5701013 | 50.7624993
7.4186506 | 6.562190747 | 8.1148354 | 0.151088898 | 3.58003808 | 51.3239594
7.4492188 | 6.611731592 | 8.157969 | 0.152748563 | 3.59014167 | 51.8782603
7.4797869 | 6.618354495 | 8.201102 | 0.153052724 | 3.60016519 | 52.4338311
7.510354 | 6.652990045 | 8.244236 | 0.154032639 | 3.61011074 | 52.9597591
7.5409222 | 6.664288068 | 8.287369 | 0.153660004 | 3.62022109 | 53.4324008
7.5714903 | 6.596513928 | 8.330502 | 0.155188838 | 3.63002113 | 53.8364451
7.6020575 | 6.640618665 | 8.373637 | 0.15978177 | 3.6402345 | 54.1706965
7.6326256 | 6.652347608 | 8.41677 | 0.16638851 | 3.6501482 | 54.4465677
7.6631937 | 6.622248737 | 8.459902 | 0.171299743 | 3.66000186 | 54.6802731
7.6937609 | 6.657492532 | 8.503035 | 0.170342937 | 3.6700294 | 54.8894104
7.724329 | 6.600619597 | 8.54617 | 0.167229874 | 3.68022788 | 55.0898352
7.7548971 | 6.441954841 | 8.589303 | 0.167431019 | 3.69013481 | 55.2959738
7.7854652 | 6.580771081 | 8.632436 | 0.170686495 | 3.70021235 | 55.5057618
7.8160324 | 6.53995261 | 8.67557 | 0.172594759 | 3.71000397 | 55.7289852
7.8466005 | 6.511085051 | 8.718703 | 0.172331673 | 3.72019156 | 55.9547907
7.8779421 | 6.492235576 | 8.761836 | 0.171793633 | 3.73009612 | 56.1908443
7.9092836 | 6.5193503 | 8.804971 | 0.17448284 | 3.74019572 | 56.4330247
7.9406252 | 6.498606577 | 8.848104 | 0.176748489 | 3.75006701 | 56.6772735
7.9719667 | 6.473981701 | 8.891236 | 0.176741982 | 3.76015913 | 56.9330695
8.0033083 | 6.493892736 | 8.934369 | 0.176025231 | 3.77002345 | 57.1959607
8.0346498 | 6.44004812 | 8.977504 | 0.176440649 | 3.7801084 | 57.4657852
8.0659914 | 6.374476444 | 9.020637 | 0.177326711 | 3.79018957 | 57.7423199
8.097333 | 6.2936089 | 9.063771 | 0.175808281 | 3.80004328 | 58.0252736
8.1286745 | 6.229879393 | 9.106904 | 0.174911334 | 3.8101174 | 58.3138656
8.1600161 | 6.20682601 | 9.150037 | 0.171701422 | 3.82018783 | 58.6060774
8.1913576 | 6.248214724 | 9.19317 | 0.170360234 | 3.83003102 | 58.8984733
8.2226992 | 6.263331606 | 9.236305 | 0.165659977 | 3.8400943 | 59.1876639
8.2540407 | 6.297365283 | 9.2794375 | 0.151614672 | 3.85015401 | 59.4704073
8.2853823 | 6.439981182 | 9.32257 | 0.12353377 | 3.86021004 | 59.7463923
8.3167238 | 6.437534081 | 9.365705 | 0.085746087 | 3.87003919 | 60.0183238
8.3480654 | 6.553880515 | 9.408838 | 0.048736741 | 3.88008816 | 60.2932999
8.3787022 | 6.628045702 | 9.451971 | 0.024448278 | 3.89013353 | 60.5626696
8.4093399 | 6.660528521 | 9.495105 | 0.009489396 | 3.90017532 | 60.8328332
8.4399767 | 6.672599785 | 9.538238 | 0.003832122 | 3.91021348 | 61.11065
8.4706144 | 6.671790686 | 9.581371 | 0.002339213 | 3.92002505 | 61.3860101
8.5012512 | 6.680533753 | 9.624504 | 0.001652004 | 3.93005624 | 61.6620956
8.531889 | 6.662318065 | 9.667639 | 0.001320811 | 3.94008369 | 61.9236332
8.5625257 | 6.718173839 | 9.710771 | 0.001180593 | 3.95010771 | 62.1795105
8.5931625 | 6.738740935 | 9.753904 | 0.001116649 | 3.96012809 | 62.4206409
8.6238003 | 6.741002025 | 9.797039 | 0.001070355 | 3.97014493 | 62.6559481
8.6544371 | 6.724358854 | 9.840172 | 0.001161334 | 3.98015823 | 62.8805309
8.6850748 | 6.68292678 | 9.883305 | 0.001017805 | 3.990168 | 63.0883704
8.7157116 | 6.700879974 | 9.926439 | 0.00098145 | 4.00017421 | 63.2835466
8.7463484 | 6.738904639 | 9.969572 | 0.0008326 | 4.01017687 | 63.4595902
8.7769861 | 6.765213724 | 10.012705 | 0.000642868 | 4.02017599 | 63.6125342
8.8076229 | 6.774843017 | 10.055838 | 0.000662782 | 4.03017159 | 63.7475756
8.8382607 | 6.799270905 | 10.098973 | 0.00060878 | 4.04016374 | 63.8614513
8.8687439 | 6.812511386 | 10.142105 | 0.000398742 | 4.05015228 | 63.9540773
8.8992281 | 6.785766344 | 10.185238 | 0.000316026 | 4.06013737 | 64.0255631
8.9297113 | 6.812765259 | 10.228373 | 0.000374435 | 4.07011892 | 64.0764779
8.9601946 | 6.849455319 | 10.271506 | 0.000472719 | 4.08009697 | 64.107578
8.9906778 | 6.902927757 | 10.314639 | 0.000541709 | 4.09007154 | 64.119264
9.0211611 | 6.876911765 | 10.357773 | 0.000482933 | 4.1000426 | 64.1114191
9.0516443 | 6.903818028 | 10.400906 | 0.000453511 | 4.11001018 | 64.0829801
9.0821295 | 6.907282301 | 10.444039 | 0.000397136 | 4.12019567 | 64.0346481
9.1126127 | 6.876146051 | 10.487172 | 0.000341314 | 4.13015618 | 63.9664681
9.143096 | 6.89805259 | 10.530307 | 0.000312585 | 4.14011326 | 63.8777894
9.1735792 | 6.946245348 | 10.573439 | 0.000337903 | 4.15006687 | 63.7732996
9.2040625 | 6.95015178 | 10.616572 | 0.000305087 | 4.160017 | 63.6536507
9.2345457 | 7.013739588 | 10.659707 | 0.000245862 | 4.17018467 | 63.5190045
9.265029 | 6.99700342 | 10.70284 | 0.00015113 | 4.18012783 | 63.3773279
9.2955141 | 6.973644907 | 10.745973 | 0.000177179 | 4.19006752 | 63.227239
9.3259974 | 7.01721573 | 10.789107 | 0.000300602 | 4.20000376 | 63.07594
9.3564806 | 7.015167523 | 10.83224 | 0.000379034 | 4.21015726 | 62.9328754
9.3867941 | 6.978275356 | 10.875373 | 0.000428752 | 4.22008655 | 62.8022992
9.4171076 | 6.968171447 | 10.918506 | 0.000351238 | 4.23001241 | 62.6957289
9.4474211 | 6.972208823 | 10.961641 | 0.000277621 | 4.24015531 | 62.6178574
9.4777346 | 6.95772718 | 11.004773 | 0.000256981 | 4.25007425 | 62.5699904
9.5080481 | 6.972398906 | 11.047906 | 0.000185537 | 4.26021007 | 62.5496529
9.5383615 | 7.011751075 | 11.091041 | 0.000217975 | 4.27012211 | 62.557247
9.5686731 | 7.015868666 | 11.134174 | 0.000300869 | 4.28003071 | 62.5912859
9.5989866 | 7.014782034 | 11.177307 | 0.000327328 | 4.29015601 | 62.6475633
9.6293001 | 7.033898663 | 11.220439 | 0.000307031 | 4.30005776 | 62.7180196
9.6596136 | 7.274260553 | 11.263574 | 0.000273906 | 4.31017602 | 62.7929658
9.6899271 | 7.345891094 | 11.306707 | 0.000370302 | 4.3200709 | 62.8616555
9.7202406 | 7.528157453 | 11.34984 | 0.000359775 | 4.33018216 | 62.918142
9.7505541 | 7.622218819 | 11.392975 | 0.000399604 | 4.3400702 | 62.9579959
9.7808676 | 7.682435286 | 11.436107 | 0.000447248 | 4.35017449 | 62.9778985
9.8111811 | 7.738104586 | 11.47924 | 0.00041137 | 4.36005569 | 62.9733601
9.8414946 | 7.779777572 | 11.522375 | 0.000324745 | 4.37015299 | 62.9424032
9.8718081 | 7.808827252 | 11.565508 | 0.000172107 | 4.38002741 | 62.8874451
9.9017859 | 7.824837774 | 11.608641 | 0.000168334 | 4.39011776 | 62.8114779
9.9317617 | 7.851875803 | 11.651773 | 0.000252761 | 4.40020461 | 62.7185873
9.9617395 | 7.818752442 | 11.694908 | 0.000353912 | 4.41006877 | 62.6184936
9.9917154 | 7.793392183 | 11.738041 | 0.000272254 | 4.42014867 | 62.5122783
10.021693 | 7.844535732 | 11.781174 | 0.000280938 | 4.43000605 | 62.4050972
10.051669 | 7.845982007 | 11.824309 | 0.000214926 | 4.44007903 | 62.2971346
10.081647 | 7.881245904 | 11.867441 | 0.000210902 | 4.45014853 | 62.2014518
10.111625 | 7.867542054 | 11.910574 | 0.000241807 | 4.46021455 | 62.1234124
10.141601 | 7.896396495 | 11.953709 | 0.000208216 | 4.47005837 | 62.0684171
10.171578 | 7.910681966 | 11.996842 | 0.000135671 | 4.48011751 | 62.0385931
10.201554 | 7.855869791 | 12.039975 | 7.67e-05 | 4.49017435 | 62.0337097
10.231532 | 7.969450242 | 12.083107 | 0.000162332 | 4.50001154 | 62.0523756
10.261508 | 7.957313447 | 12.126242 | 0.000180229 | 4.51006361 | 62.0948819
10.291486 | 8.031389405 | 12.169375 | 0.000151608 | 4.52011285 | 62.163218
10.321462 | 8.026247915 | 12.212508 | 0.000175957 | 4.53015875 | 62.2602142
10.351439 | 8.113994738 | 12.255643 | 0.000170503 | 4.54020072 | 62.3884483
10.3816 | 8.095051185 | 12.298775 | 0.000146747 | 4.55002107 | 62.5490578
10.411759 | 8.130756597 | 12.341908 | 0.000211847 | 4.56005647 | 62.7420206
10.44192 | 8.198393534 | 12.385043 | 0.000381275 | 4.57008856 | 62.970479
10.472081 | 8.212933797 | 12.428176 | 0.000407551 | 4.58011671 | 63.2243892
10.502242 | 8.216941896 | 12.471309 | 0.000360395 | 4.59014206 | 63.5056757
10.532401 | 8.246257813 | 12.514441 | 0.000267244 | 4.60016336 | 63.8146839
10.562562 | 8.256030478 | 12.557576 | 0.000207251 | 4.61018252 | 64.1586087
10.592723 | 8.239529843 | 12.600709 | 0.000242939 | 4.62020037 | 64.5284096
10.622882 | 8.219684679 | 12.643842 | 0.000256892 | 4.63021718 | 64.9398219
10.653043 | 8.248719806 | 12.686977 | 0.000264445 | 4.64001531 | 65.3819075
10.683204 | 8.28927221 | 12.730109 | 0.000171533 | 4.65003041 | 65.8717326
10.713363 | 8.329562803 | 12.773242 | 0.000188213 | 4.66004479 | 66.3931856
10.743524 | 8.308920586 | 12.816377 | 0.000256017 | 4.67005799 | 66.9645911
10.773685 | 8.26843653 | 12.85951 | 0.000176643 | 4.68007005 | 67.5678875
10.803845 | 8.254865544 | 12.902643 | 0.000313623 | 4.69008162 | 68.2259597
10.834004 | 8.280003484 | 12.945775 | 0.00028275 | 4.70009205 | 68.9297987
10.864165 | 8.282465101 | 12.98891 | 0.000169331 | 4.71010154 | 69.6773549
10.894721 | 8.297663288 | 13.032043 | 8.41e-05 | 4.7201102 | 70.4657919
10.925277 | 8.278223361 | 13.075176 | 5.55e-05 | 4.73011785 | 71.2927708
10.955834 | 8.265718399 | 13.118311 | -8.83e-06 | 4.74012455 | 72.1416781
10.98639 | 8.324961829 | 13.161443 | -3.01e-05 | 4.75013033 | 73.0389637
11.016946 | 8.180713303 | 13.204576 | -3.14e-06 | 4.76013522 | 73.9650023
11.047502 | 8.178556466 | 13.247711 | -9.82e-06 | 4.77013922 | 74.9153071
11.078059 | 8.181884654 | 13.290844 | -4.31e-05 | 4.78014226 | 75.8861868
11.108615 | 8.180226525 | 13.333977 | -8.23e-05 | 4.79014437 | 76.8746098
11.139171 | 8.126845609 | 13.377109 | -0.00011453 | 4.80014556 | 77.8932841
11.169726 | 8.168464136 | 13.420244 | -2.87e-05 | 4.81014586 | 78.9053253
11.200284 | 8.099575507 | 13.463377 | 4.8e-05 | 4.82014522 | 79.9205344
11.23084 | 8.115745538 | 13.50651 | 0.000109053 | 4.83014364 | 80.9241689
11.261395 | 8.081079425 | 13.549645 | 0.000127902 | 4.8401412 | 81.8878182
11.291951 | 8.027281744 | 13.592777 | 0.000101327 | 4.85013784 | 82.7858676
11.322509 | 7.998921298 | 13.63591 | 6.87e-05 | 4.86013355 | 83.5553392
11.353065 | 7.921111574 | 13.679045 | 5.55e-05 | 4.87012834 | 84.2134509
11.38362 | 7.931210091 | 13.722178 | 2.18e-05 | 4.88012222 | 84.8055661
11.413312 | 7.871659675 | 13.765311 | -2.04e-05 | 4.89011516 | 85.3582103
11.443004 | 7.821542969 | 13.808443 | -2.11e-05 | 4.90010717 | 85.9262354
11.472693 | 7.724371123 | 13.851578 | 5.25e-05 | 4.91009823 | 86.512653
11.502385 | 7.682566963 | 13.894711 | 0.000114225 | 4.92008834 | 87.1565518
11.532077 | 7.601122216 | 13.937844 | 0.000119631 | 4.93007753 | 87.8515136
11.561769 | 7.518179649 | 13.980979 | 6.56e-05 | 4.94006577 | 88.575467
11.59146 | 7.482552743 | 14.024111 | 3.39e-05 | 4.95005307 | 89.3333863
11.62115 | 7.503875596 | 14.067244 | 3.16e-05 | 4.96003942 | 90.094736
11.650842 | 7.347509188 | 14.110379 | -1.21e-05 | 4.9700248 | 90.8456307
11.680533 | 7.295633971 | 14.153512 | 6.77e-05 | 4.98000921 | 91.5855079
11.710225 | 7.243228795 | 14.196645 | 0.000147404 | 4.99020968 | 92.3512339
11.739917 | 7.227099948 | 14.239777 | 0.000113824 | 5.00019213 | 93.1337435
11.769607 | 7.165570162 | 14.282912 | 2.21e-05 | 5.01017359 | 93.9303778
11.799298 | 7.117457963 | 14.326045 | -4.35e-05 | 5.02015408 | 94.7359919
11.82899 | 7.089925766 | 14.369178 | -6.44e-05 | 5.03013357 | 95.5419207
11.858682 | 6.966419847 | 14.4123125 | -6.65e-05 | 5.04011204 | 96.3404036
11.888373 | 7.051235361 | 14.455445 | -6.65e-05 | 5.0500895 | 97.1275264
11.918431 | 7.009336203 | 14.498578 | -6.66e-05 | 5.0600659 | 97.9143018
11.948491 | 6.909759314 | 14.541713 | -6.66e-05 | 5.07004128 | 98.6756542
11.978549 | 6.888959289 | 14.584846 | -6.59e-05 | 5.08001568 | 99.4278937
12.008607 | 6.799716672 | 14.627979 | 6.37e-06 | 5.09020589 | 100.176235
12.038667 | 6.723403541 | 14.671111 | 0 | 5.10017824 | 100.939139
12.068725 | 6.630178993 | 14.714246 | 0 | 5.11014957 | 101.697118
12.098783 | 6.619911314 |  |  | 5.12011987 | 102.468152
12.128842 | 6.596784703 |  |  | 5.13008916 | 103.270718
12.1589 | 6.392813216 |  |  | 5.14005745 | 104.08243
12.188958 | 6.330958862 |  |  | 5.15002472 | 104.933635
12.219016 | 6.329529284 |  |  | 5.1602077 | 105.799376
12.249076 | 6.276288498 |  |  | 5.17017309 | 106.710567
12.279134 | 6.079617423 |  |  | 5.18013751 | 107.653413
12.309192 | 6.021659757 |  |  | 5.19010103 | 108.611103
12.339252 | 5.981772266 |  |  | 5.20006363 | 109.614372
12.369309 | 5.959734808 |  |  | 5.21002532 | 110.645699
12.399367 | 5.897243779 |  |  | 5.22020267 | 111.702828
12.429324 | 5.861566466 |  |  | 5.23016253 | 112.76529
12.459281 | 5.817951726 |  |  | 5.24012153 | 113.865945
12.489236 | 5.762426765 |  |  | 5.25007956 | 114.984734
12.519193 | 5.69837703 |  |  | 5.26003667 | 116.119531
12.54915 | 5.68073869 |  |  | 5.27020932 | 117.268699
12.579106 | 5.633958777 |  |  | 5.28016453 | 118.431247
12.609061 | 5.612178941 |  |  | 5.2901188 | 119.606923
12.639018 | 5.577212254 |  |  | 5.3000719 | 120.796449
12.668975 | 5.54252198 |  |  | 5.31002499 | 122.001317
12.698932 | 5.462703496 |  |  | 5.32019362 | 123.243699
12.728887 | 5.473142028 |  |  | 5.33014509 | 124.485337
12.758843 | 5.486137035 |  |  | 5.3400957 | 125.746885
12.7888 | 5.741390842 |  |  | 5.35004521 | 127.027604
12.818757 | 5.597621318 |  |  | 5.36020995 | 128.347054
12.848712 | 5.57159169 |  |  | 5.37015748 | 129.65995
12.878669 | 5.582072396 |  |  | 5.38010356 | 131.006266
12.90866 | 5.759853082 |  |  | 5.3900492 | 132.339595
12.938651 | 5.699944708 |  |  | 5.40020878 | 133.700517
12.96864 | 5.541884828 |  |  | 5.41014999 | 135.041746
12.998631 | 5.609186911 |  |  | 5.42008995 | 136.403669
13.028623 | 5.659111197 |  |  | 5.43002925 | 137.739419
13.058614 | 5.530829305 |  |  | 5.44018369 | 139.091121
13.088605 | 5.498016444 |  |  | 5.45012113 | 140.436779
13.118596 | 5.374144465 |  |  | 5.46005759 | 141.777323
13.148585 | 5.497717596 |  |  | 5.47020914 | 143.153604
13.178576 | 5.322031211 |  |  | 5.48014372 | 144.539841
13.208568 | 5.330658605 |  |  | 5.49007738 | 146.009499
13.238559 | 4.908545291 |  |  | 5.50001005 | 147.501157
13.26855 | 4.912501221 |  |  | 5.51015766 | 148.851475
13.298539 | 4.986419776 |  |  | 5.52008838 | 150.201069
13.32853 | 4.893156529 |  |  | 5.53001813 | 151.542656
13.358521 | 4.894348368 |  |  | 5.54016272 | 152.886222
13.388513 | 4.873153591 |  |  | 5.55009047 | 154.231848
13.418632 | 4.826311826 |  |  | 5.56001735 | 155.601322
13.448749 | 4.76543426 |  |  | 5.57015904 | 156.952177
13.478868 | 4.712839471 |  |  | 5.58008402 | 158.306165
13.508985 | 4.597857709 |  |  | 5.59000817 | 159.69315
13.539104 | 4.666428688 |  |  | 5.60014728 | 161.046852
13.569221 | 4.640078977 |  |  | 5.61007025 | 162.411377
13.599339 | 4.521916789 |  |  | 5.6202086 | 163.722436
13.629458 | 4.482185893 |  |  | 5.63013078 | 165.017983
13.659575 | 4.488692981 |  |  | 5.64005209 | 166.275476
13.689694 | 4.485071087 |  |  | 5.65018799 | 167.456146
13.719811 | 4.471469783 |  |  | 5.66010737 | 168.619952
13.74993 | 4.393726762 |  |  | 5.67002595 | 169.765234
13.780047 | 4.456373683 |  |  | 5.68015881 | 170.905686
13.810166 | 4.327985183 |  |  | 5.69007553 | 172.043867
13.840285 | 4.332229877 |  |  | 5.70020647 | 173.171887
13.870402 | 4.367375273 |  |  | 5.71012105 | 174.279031
13.900521 | 4.284770782 |  |  | 5.72003489 | 175.371999
13.931565 | 4.170472105 |  |  | 5.73016342 | 176.476005
13.962611 | 4.068355588 |  |  | 5.74007568 | 177.591082
13.993655 | 3.917611953 |  |  | 5.75020279 | 178.695489
14.024699 | 3.878825124 |  |  | 5.76011386 | 179.800812
14.055743 | 3.698240724 |  |  | 5.7700243 | 180.862012
14.086789 | 3.936933102 |  |  | 5.78014884 | 181.884687
14.117833 | 3.618005056 |  |  | 5.79005706 | 182.879035
14.148877 | 3.669685834 |  |  | 5.80017959 | 183.811583
14.179921 | 3.608577602 |  |  | 5.81008647 | 184.713973
14.210967 | 3.641536286 |  |  | 5.82020686 | 185.564131
14.242011 | 3.702111762 |  |  | 5.8301113 | 186.395869
14.273055 | 3.605700404 |  |  | 5.84001474 | 187.188517
14.304101 | 3.71235519 |  |  | 5.85013251 | 187.982094
14.335145 | 3.511902702 |  |  | 5.86003444 | 188.743075
14.366189 | 3.525197384 |  |  | 5.87015089 | 189.481922
14.397233 | 3.487077539 |  |  | 5.88005132 | 190.234768
14.428279 | 3.506872456 |  |  | 5.89016572 | 191.002454
14.459334 | 3.586796115 |  |  | 5.90006413 | 191.802556
14.49039 | 3.521288014 |  |  | 5.9101763 | 192.647131
14.521445 | 3.489365608 |  |  | 5.92007185 | 193.536312
14.552501 | 3.441478274 |  |  | 5.93018192 | 194.46006
14.583556 | 3.532209633 |  |  | 5.94007558 | 195.409353
14.614612 | 3.411474737 |  |  | 5.95018338 | 196.383502
14.645667 | 3.391352929 |  |  | 5.96007453 | 197.391082
14.676723 | 3.399672288 |  |  | 5.97018 | 198.453693
14.707778 | 3.478927649 |  |  | 5.98006952 | 199.537196
14.738833 | 3.34685666 |  |  | 5.99017274 | 200.651374
14.769889 | 3.360269903 |  |  | 6.00006024 | 201.804191
14.800944 | 3.44961853 |  |  | 6.01016175 | 202.948711
14.832 | 3.387596749 |  |  | 6.02004765 | 204.110246
14.863055 | 3.425414703 |  |  | 6.03014779 | 205.248409
14.894111 | 3.35845642 |  |  | 6.04003286 | 206.398099
14.925166 | 3.291585721 |  |  | 6.05013196 | 207.52114
14.956868 | 3.257202997 |  |  | 6.06001523 | 208.639019
14.98857 | 3.401414229 |  |  | 6.07011279 | 209.71381
15.020272 | 3.332609958 |  |  | 6.08020926 | 210.714045
15.051976 | 3.397309277 |  |  | 6.09009018 | 211.659541
15.083678 | 3.272094585 |  |  | 6.10018504 | 212.522354
15.11538 | 3.281622398 |  |  | 6.11006349 | 213.298981
15.147082 | 3.281479796 |  |  | 6.1201549 | 213.997217
15.178784 | 3.313034659 |  |  | 6.13002775 | 214.627096
15.210486 | 3.240970003 |  |  | 6.14011121 | 215.204866
15.24219 | 3.290967441 |  |  | 6.15019069 | 215.751662
15.273892 | 3.298985058 |  |  | 6.16005163 | 216.292688
15.305594 | 3.372656208 |  |  | 6.17012363 | 216.851954
15.337296 | 3.510408517 |  |  | 6.18019156 | 217.45049
15.368999 | 3.447633188 |  |  | 6.19004109 | 218.104815
15.400701 | 3.507005148 |  |  | 6.20010071 | 218.817212
15.432403 | 3.344718418 |  |  | 6.21015652 | 219.58241
15.464673 | 3.410289884 |  |  | 6.22020904 | 220.353777
15.496945 | 3.461529277 |  |  | 6.2300444 | 221.141333
15.529216 | 3.270567978 |  |  | 6.24008975 | 221.919529
15.561486 | 3.48472544 |  |  | 6.25013122 | 222.705684
15.593757 | 3.476971752 |  |  | 6.26016902 | 223.523029
15.626029 | 3.302388622 |  |  | 6.27020313 | 224.360778
15.658299 | 3.457103514 |  |  | 6.28002018 | 225.175991
15.69057 | 3.399368903 |  |  | 6.29004694 | 225.964203
15.72284 | 3.32080063 |  |  | 6.30006995 | 226.725031
15.755113 | 3.395612973 |  |  | 6.31008918 | 227.450542
15.787383 | 3.363494134 |  |  | 6.32010461 | 228.170088
15.819654 | 3.299767721 |  |  | 6.33011618 | 228.871817
15.851926 | 3.419877246 |  |  | 6.34012392 | 229.554347
15.884196 | 3.39636049 |  |  | 6.3501279 | 230.217966
15.916467 | 3.419517324 |  |  | 6.3601281 | 230.865983
15.948737 | 3.518014643 |  |  | 6.37012455 | 231.496367
15.981397 | 3.529788121 |  |  | 6.38011707 | 232.106095
16.014057 | 3.436513464 |  |  | 6.39010593 | 232.699298
16.046719 | 3.369472133 |  |  | 6.40009093 | 233.281866
16.079376 | 3.453076123 |  |  | 6.41007219 | 233.847696
16.112038 | 3.474704828 |  |  | 6.42004964 | 234.384783
16.144695 | 3.461956008 |  |  | 6.43002331 | 234.886405
16.177357 | 3.384694314 |  |  | 6.44020532 | 235.35371
16.210018 | 3.397612957 |  |  | 6.45017145 | 235.78113
16.242676 | 3.493034469 |  |  | 6.46013425 | 236.165165
16.275337 | 3.519002615 |  |  | 6.47009752 | 236.502794
16.307999 | 3.558743777 |  |  | 6.48006179 | 236.786137
16.340656 | 3.401422514 |  |  | 6.49002713 | 237.024622
16.373318 | 3.512167706 |  |  | 6.50020537 | 237.221662
16.405975 | 3.526735476 |  |  | 6.51017261 | 237.382196
|  |  |  | 6.52014073 | 237.511692
|  |  |  | 6.53010977 | 237.616127
|  |  |  | 6.54007961 | 237.698457
|  |  |  | 6.55005071 | 237.762506
|  |  |  | 6.56002264 | 237.809762
|  |  |  | 6.57020764 | 237.842254
|  |  |  | 6.58018139 | 237.863815
|  |  |  | 6.59015633 | 237.883226
|  |  |  | 6.60013223 | 237.903279
|  |  |  | 6.61010915 | 237.923442
|  |  |  | 6.62008712 | 237.942326
|  |  |  | 6.6300661 | 237.959594
|  |  |  | 6.64004616 | 237.974746
|  |  |  | 6.65002719 | 237.985967
|  |  |  | 6.66000916 | 237.990882
|  |  |  | 6.6702045 | 237.987845
|  |  |  | 6.68018851 | 237.977337
|  |  |  | 6.69017339 | 237.956404
|  |  |  | 6.70015932 | 237.922596
|  |  |  | 6.71014614 | 237.875363
|  |  |  | 6.72013388 | 237.81699
|  |  |  | 6.73012266 | 237.749515
|  |  |  | 6.74011228 | 237.670354
|  |  |  | 6.7501028 | 237.580671
|  |  |  | 6.76009438 | 237.47983
|  |  |  | 6.77008706 | 237.369508
|  |  |  | 6.78008103 | 237.249923
|  |  |  | 6.79007601 | 237.126324
|  |  |  | 6.80007215 | 236.996736
|  |  |  | 6.81006899 | 236.85867
|  |  |  | 6.8200673 | 236.712114
|  |  |  | 6.83006627 | 236.557726
|  |  |  | 6.84006633 | 236.401401
|  |  |  | 6.85006729 | 236.241993
|  |  |  | 6.86006921 | 236.083417
|  |  |  | 6.87007217 | 235.92874
|  |  |  | 6.88007611 | 235.786284
|  |  |  | 6.89008055 | 235.654555
|  |  |  | 6.90008607 | 235.536247
|  |  |  | 6.91009271 | 235.441498
|  |  |  | 6.92010073 | 235.392009
|  |  |  | 6.93011007 | 235.397179
|  |  |  | 6.94014272 | 235.458921
|  |  |  | 6.95000143 | 235.576628
|  |  |  | 6.96011522 | 235.742663
|  |  |  | 6.97005431 | 235.956521
|  |  |  | 6.98003407 | 236.21582
|  |  |  | 6.99005501 | 236.518415
|  |  |  | 7.00011807 | 236.846789
|  |  |  | 7.01000328 | 237.200472
|  |  |  | 7.02015089 | 237.580024
|  |  |  | 7.03012024 | 237.96804
|  |  |  | 7.04013223 | 238.365893
|  |  |  | 7.05018746 | 238.772624
|  |  |  | 7.06006162 | 239.190701
|  |  |  | 7.07020444 | 239.602662
|  |  |  | 7.08017118 | 240.012262
|  |  |  | 7.09021738 | 240.418954
|  |  |  | 7.10011896 | 240.830862
|  |  |  | 7.11010574 | 241.238296
|  |  |  | 7.12018017 | 241.650425
|  |  |  | 7.13010713 | 242.077784
|  |  |  | 7.14012301 | 242.510845
|  |  |  | 7.15023077 | 242.958363
|  |  |  | 7.16018922 | 243.423762
|  |  |  | 7.17024102 | 243.916929
|  |  |  | 7.18014083 | 244.423924
|  |  |  | 7.19013573 | 244.951775
|  |  |  | 7.20022916 | 245.508032
|  |  |  | 7.21016823 | 246.074464
|  |  |  | 7.22020701 | 246.657038
|  |  |  | 7.23005065 | 247.262506
|  |  |  | 7.2401715 | 247.869744
|  |  |  | 7.25004955 | 248.483502
|  |  |  | 7.26020516 | 249.09843
|  |  |  | 7.27011772 | 249.718354
|  |  |  | 7.28004718 | 250.320185
|  |  |  | 7.29025609 | 250.910982
|  |  |  | 7.3002207 | 251.500533
|  |  |  | 7.31020274 | 252.073242
|  |  |  | 7.32020235 | 252.638301
|  |  |  | 7.33021956 | 253.20627
|  |  |  | 7.34025465 | 253.765091
|  |  |  | 7.35004283 | 254.326849
|  |  |  | 7.36011341 | 254.901124
|  |  |  | 7.37020198 | 255.470443
|  |  |  | 7.38004272 | 256.040227
|  |  |  | 7.39016446 | 256.615757
|  |  |  | 7.40002168 | 257.178509
|  |  |  | 7.41014539 | 257.736484
|  |  |  | 7.42000263 | 258.297798
|  |  |  | 7.4301263 | 258.845246
|  |  |  | 7.44024993 | 259.385638
|  |  |  | 7.45010708 | 259.925516
|  |  |  | 7.46023076 | 260.452692
|  |  |  | 7.47008792 | 260.974262
|  |  |  | 7.48021151 | 261.496382
|  |  |  | 7.49006877 | 262.00633
|  |  |  | 7.50019231 | 262.516412
|  |  |  | 7.51004945 | 263.035102
|  |  |  | 7.52017291 | 263.547428
|  |  |  | 7.53002997 | 264.060427
|  |  |  | 7.54015334 | 264.582128
|  |  |  | 7.55001037 | 265.096336
|  |  |  | 7.56013393 | 265.610171
|  |  |  | 7.57025737 | 266.13085
|  |  |  | 7.58011428 | 266.642795
|  |  |  | 7.59023766 | 267.152831
|  |  |  | 7.60009462 | 267.664041
|  |  |  | 7.61021881 | 268.155433
|  |  |  | 7.62007674 | 268.639637
|  |  |  | 7.630201 | 269.129774
|  |  |  | 7.6400587 | 269.613044
|  |  |  | 7.65018275 | 270.108018
|  |  |  | 7.66004029 | 270.622039
|  |  |  | 7.67016416 | 271.142107
|  |  |  | 7.68002135 | 271.619794
|  |  |  | 7.69014459 | 272.11271
|  |  |  | 7.70000159 | 272.601049
|  |  |  | 7.71012592 | 273.097111
|  |  |  | 7.72025049 | 273.57774
|  |  |  | 7.73010801 | 274.052023
|  |  |  | 7.74023214 | 274.530965
|  |  |  | 7.75009005 | 274.99854
|  |  |  | 7.76021429 | 275.465952
|  |  |  | 7.77007144 | 275.941391
|  |  |  | 7.78019501 | 276.414139
|  |  |  | 7.79005289 | 276.899553
|  |  |  | 7.80017736 | 277.383842
|  |  |  | 7.81003534 | 277.878839
|  |  |  | 7.82015954 | 278.397588
|  |  |  | 7.83001715 | 278.931665
|  |  |  | 7.84014118 | 279.495563
|  |  |  | 7.850265 | 280.104965
|  |  |  | 7.86012206 | 280.751728
|  |  |  | 7.87024528 | 281.471364
|  |  |  | 7.88010195 | 282.255809
|  |  |  | 7.89022488 | 283.114378
|  |  |  | 7.90008148 | 284.049211
|  |  |  | 7.91020462 | 285.017894
|  |  |  | 7.92006112 | 286.034471
|  |  |  | 7.93018444 | 287.056373
|  |  |  | 7.94004183 | 288.094476
|  |  |  | 7.95016486 | 289.167607
|  |  |  | 7.96002164 | 290.249287
|  |  |  | 7.97014476 | 291.381559
|  |  |  | 7.98000155 | 292.546043
|  |  |  | 7.99012498 | 293.776783
|  |  |  | 8.00024875 | 295.102421
|  |  |  | 8.01010605 | 296.475075
|  |  |  | 8.02022996 | 297.920421
|  |  |  | 8.03008731 | 299.382598
|  |  |  | 8.04021313 | 300.868095
|  |  |  | 8.05007783 | 302.344774
|  |  |  | 8.06020889 | 303.722605
|  |  |  | 8.07007389 | 305.060476
|  |  |  | 8.08021085 | 306.301493
|  |  |  | 8.09007809 | 307.457434
|  |  |  | 8.10021625 | 308.484844
|  |  |  | 8.11008913 | 309.39967
|  |  |  | 8.1202308 | 310.248314
|  |  |  | 8.13010724 | 311.050893
|  |  |  | 8.14025002 | 311.851703
|  |  |  | 8.15012729 | 312.609015
|  |  |  | 8.16026644 | 313.296693
|  |  |  | 8.17013399 | 313.911259
|  |  |  | 8.18025028 | 314.491768
|  |  |  | 8.19008148 | 315.039189
|  |  |  | 8.20016356 | 315.541707
|  |  |  | 8.21025618 | 316.041895
|  |  |  | 8.22010774 | 316.535588
|  |  |  | 8.23023951 | 317.038804
|  |  |  | 8.24010658 | 317.535971
|  |  |  | 8.25023221 | 318.040895
|  |  |  | 8.26008972 | 318.535784
|  |  |  | 8.27021975 | 319.021094
|  |  |  | 8.28008249 | 319.496677
|  |  |  | 8.29020926 | 319.940141
|  |  |  | 8.30007321 | 320.354494
|  |  |  | 8.31020236 | 320.714294
|  |  |  | 8.32006195 | 321.021791
|  |  |  | 8.33019244 | 321.271071
|  |  |  | 8.34005499 | 321.473498
|  |  |  | 8.35018345 | 321.635154
|  |  |  | 8.36004646 | 321.773646
|  |  |  | 8.37017513 | 321.888845
|  |  |  | 8.38003762 | 321.977079
|  |  |  | 8.39016667 | 322.025537
|  |  |  | 8.40002904 | 322.028028
|  |  |  | 8.41015796 | 321.974857
|  |  |  | 8.42002089 | 321.854542
|  |  |  | 8.43014927 | 321.658369
|  |  |  | 8.44001198 | 321.390729
|  |  |  | 8.4501405 | 321.067273
|  |  |  | 8.46000259 | 320.708318
|  |  |  | 8.47013048 | 320.329474
|  |  |  | 8.48025814 | 319.928673
|  |  |  | 8.49011842 | 319.523147
|  |  |  | 8.500243 | 319.117697
|  |  |  | 8.5101002 | 318.708367
|  |  |  | 8.52021813 | 318.309527
|  |  |  | 8.53006555 | 317.91176
|  |  |  | 8.54017183 | 317.510849
|  |  |  | 8.55000817 | 317.102909
|  |  |  | 8.56011337 | 316.682287
|  |  |  | 8.57022647 | 316.261222
|  |  |  | 8.58007959 | 315.833662
|  |  |  | 8.59020211 | 315.407279
|  |  |  | 8.60005954 | 314.987878
|  |  |  | 8.61018322 | 314.566584
|  |  |  | 8.62003963 | 314.152396
|  |  |  | 8.63016227 | 313.763475
|  |  |  | 8.64001898 | 313.387215
|  |  |  | 8.65014176 | 313.034228
|  |  |  | 8.66026486 | 312.69762
|  |  |  | 8.67012134 | 312.374088
|  |  |  | 8.68024417 | 312.071036
|  |  |  | 8.69010038 | 311.777879
|  |  |  | 8.70022301 | 311.49715
|  |  |  | 8.71007944 | 311.21698
|  |  |  | 8.72020217 | 310.953734
|  |  |  | 8.7300578 | 310.714232
|  |  |  | 8.74017852 | 310.504468
|  |  |  | 8.75003161 | 310.328514
|  |  |  | 8.76015042 | 310.177017
|  |  |  | 8.77000304 | 310.041341
|  |  |  | 8.78012223 | 309.909175
|  |  |  | 8.79024197 | 309.766056
|  |  |  | 8.80009585 | 309.607953
|  |  |  | 8.81021571 | 309.443676
|  |  |  | 8.82006857 | 309.284531
|  |  |  | 8.83018771 | 309.136173
|  |  |  | 8.84004105 | 308.995857
|  |  |  | 8.85016133 | 308.861077
|  |  |  | 8.86001579 | 308.719422
|  |  |  | 8.87013706 | 308.553851
|  |  |  | 8.88025866 | 308.364667
|  |  |  | 8.89011413 | 308.159066
|  |  |  | 8.90023613 | 307.958397
|  |  |  | 8.91009183 | 307.773366
|  |  |  | 8.92021393 | 307.608714
|  |  |  | 8.9300698 | 307.477683
|  |  |  | 8.94019226 | 307.394359
|  |  |  | 8.95004857 | 307.363165
|  |  |  | 8.96017142 | 307.384769
|  |  |  | 8.97002798 | 307.461157
|  |  |  | 8.98015102 | 307.59124
|  |  |  | 8.99000759 | 307.770607
|  |  |  | 9.00013048 | 307.993284
|  |  |  | 9.01025343 | 308.252418
|  |  |  | 9.02011009 | 308.543152
|  |  |  | 9.03023318 | 308.867415
|  |  |  | 9.04009 | 309.225829
|  |  |  | 9.05021323 | 309.616863
|  |  |  | 9.06007002 | 310.04086
|  |  |  | 9.07019332 | 310.492544
|  |  |  | 9.08005042 | 310.968993
|  |  |  | 9.09017402 | 311.467192
|  |  |  | 9.10003129 | 311.981691
|  |  |  | 9.11015499 | 312.519377
|  |  |  | 9.12001235 | 313.064612
|  |  |  | 9.13013622 | 313.62465
|  |  |  | 9.14026019 | 314.201955
|  |  |  | 9.15011806 | 314.794582
|  |  |  | 9.16024262 | 315.405938
|  |  |  | 9.17010067 | 316.016458
|  |  |  | 9.18022477 | 316.635632
|  |  |  | 9.19008177 | 317.276315
|  |  |  | 9.20020541 | 317.925168
|  |  |  | 9.21006269 | 318.59399
|  |  |  | 9.22018625 | 319.284885
|  |  |  | 9.23004353 | 319.967693
|  |  |  | 9.24016715 | 320.651724
|  |  |  | 9.25002444 | 321.343227
|  |  |  | 9.26014814 | 322.02852
|  |  |  | 9.27000538 | 322.724271
|  |  |  | 9.28012908 | 323.441047
|  |  |  | 9.29025277 | 324.158786
|  |  |  | 9.30011004 | 324.89573
|  |  |  | 9.31023373 | 325.632907
|  |  |  | 9.32009103 | 326.387018
|  |  |  | 9.33021471 | 327.125523
|  |  |  | 9.340072 | 327.858073
|  |  |  | 9.35019569 | 328.561459
|  |  |  | 9.36005295 | 329.254065
|  |  |  | 9.3701766 | 329.925223
|  |  |  | 9.38003379 | 330.565422
|  |  |  | 9.39015735 | 331.190637
|  |  |  | 9.40001447 | 331.783827
|  |  |  | 9.41013799 | 332.361852
|  |  |  | 9.42026151 | 332.91927
|  |  |  | 9.43011861 | 333.453719
|  |  |  | 9.44024212 | 333.983207
|  |  |  | 9.45009922 | 334.502837
|  |  |  | 9.46022275 | 335.009814
|  |  |  | 9.47007988 | 335.521988
|  |  |  | 9.48020343 | 336.035609
|  |  |  | 9.49006058 | 336.5528
|  |  |  | 9.50018413 | 337.072526
|  |  |  | 9.51004119 | 337.585359
|  |  |  | 9.52016452 | 338.102908
|  |  |  | 9.53002124 | 338.616028
|  |  |  | 9.54014407 | 339.123336
|  |  |  | 9.55000022 | 339.624081
|  |  |  | 9.56012256 | 340.118401
|  |  |  | 9.57024485 | 340.60785
|  |  |  | 9.58010102 | 341.094041
|  |  |  | 9.5902246 | 341.576468
|  |  |  | 9.60008355 | 342.052497
|  |  |  | 9.61020987 | 342.519132
|  |  |  | 9.62006848 | 342.973111
|  |  |  | 9.63019317 | 343.4107
|  |  |  | 9.64005206 | 343.829803
|  |  |  | 9.65017669 | 344.232839
|  |  |  | 9.66003545 | 344.627031
|  |  |  | 9.67016061 | 345.018189
|  |  |  | 9.68001995 | 345.405563
|  |  |  | 9.69014606 | 345.785215
|  |  |  | 9.70000643 | 346.159761
|  |  |  | 9.71013369 | 346.5442
|  |  |  | 9.7202614 | 346.958742
|  |  |  | 9.73012265 | 347.398833
|  |  |  | 9.74025019 | 347.872804
|  |  |  | 9.75011068 | 348.382093
|  |  |  | 9.76023694 | 348.925402
|  |  |  | 9.77009588 | 349.507252
|  |  |  | 9.78022039 | 350.114636
|  |  |  | 9.79007791 | 350.763032
|  |  |  | 9.80020141 | 351.510404
|  |  |  | 9.8100582 | 352.413329
|  |  |  | 9.82018092 | 353.325763
|  |  |  | 9.83003675 | 354.319731
|  |  |  | 9.84015892 | 355.328052
|  |  |  | 9.85001505 | 356.361033
|  |  |  | 9.86013787 | 357.797145
|  |  |  | 9.87026088 | 359.223591
|  |  |  | 9.8801177 | 360.191561
|  |  |  | 9.89024123 | 361.219629
|  |  |  | 9.90009866 | 362.274972
|  |  |  | 9.91022267 | 363.386098
|  |  |  | 9.92008024 | 364.516863
|  |  |  | 9.93020432 | 365.691578
|  |  |  | 9.94006209 | 366.880442
|  |  |  | 9.95018636 | 368.10779
|  |  |  | 9.96004437 | 369.329242
|  |  |  | 9.97016913 | 370.536203
|  |  |  | 9.980028 | 371.69131
|  |  |  | 9.99015409 | 372.74316
|  |  |  | 10.0000146 | 373.871367
|  |  |  | 10.0101426 | 375.095258
|  |  |  | 10.0200053 | 376.313657
|  |  |  | 10.0301357 | 377.594681
|  |  |  | 10.0400005 | 378.902472
|  |  |  | 10.0501327 | 380.216691
|  |  |  | 10.0602657 | 381.510455
|  |  |  | 10.0701326 | 382.788224
|  |  |  | 10.0802665 | 384.04256
|  |  |  | 10.090134 | 385.267283
|  |  |  | 10.1000018 | 386.468106
|  |  |  | 10.1101364 | 387.63756
|  |  |  | 10.1200043 | 388.825206
|  |  |  | 10.1301391 | 390.028655
|  |  |  | 10.1400069 | 391.316162
|  |  |  | 10.1501415 | 392.757841
|  |  |  | 10.160009 | 394.484936
|  |  |  | 10.1701431 | 396.474595
|  |  |  | 10.1800101 | 398.729309
|  |  |  | 10.1901434 | 401.239038
|  |  |  | 10.200009 | 403.973638
|  |  |  | 10.2101396 | 407.010158
|  |  |  | 10.2200001 | 410.134388
|  |  |  | 10.2301237 | 413.229507
|  |  |  | 10.2402471 | 416.170805
|  |  |  | 10.2501048 | 419.043388
|  |  |  | 10.2602283 | 421.779496
|  |  |  | 10.2700857 | 424.430773
|  |  |  | 10.2802095 | 426.961186
|  |  |  | 10.2900669 | 429.375083
|  |  |  | 10.3001908 | 431.676339
|  |  |  | 10.3100483 | 433.905186
|  |  |  | 10.3201722 | 436.065012
|  |  |  | 10.3300297 | 438.094954
|  |  |  | 10.3401537 | 440.070264
|  |  |  | 10.3500113 | 441.968857
|  |  |  | 10.3601354 | 443.827892
|  |  |  | 10.3702595 | 445.592324
|  |  |  | 10.3801172 | 447.319602
|  |  |  | 10.3902412 | 448.976192
|  |  |  | 10.4000988 | 450.594104
|  |  |  | 10.4102228 | 452.127331
|  |  |  | 10.4200802 | 453.621354
|  |  |  | 10.4302037 | 455.079216
|  |  |  | 10.4400607 | 456.474289
|  |  |  | 10.4501844 | 457.867139
|  |  |  | 10.4600416 | 459.26181
|  |  |  | 10.4701651 | 460.612447
|  |  |  | 10.4800221 | 461.936875
|  |  |  | 10.4901459 | 463.189191
|  |  |  | 10.5000036 | 464.406456
|  |  |  | 10.5101276 | 465.542406
|  |  |  | 10.5202513 | 466.541328
|  |  |  | 10.5301086 | 467.388569
|  |  |  | 10.5402324 | 468.055399
|  |  |  | 10.5500904 | 468.527713
|  |  |  | 10.560215 | 468.797087
|  |  |  | 10.5700731 | 468.87786
|  |  |  | 10.5801974 | 468.85332
|  |  |  | 10.590055 | 468.854001
|  |  |  | 10.6001789 | 468.925464
|  |  |  | 10.6100361 | 469.032362
|  |  |  | 10.6201599 | 469.135205
|  |  |  | 10.6300173 | 469.216912
|  |  |  | 10.6401412 | 469.29375
|  |  |  | 10.6502651 | 469.37314
|  |  |  | 10.6601228 | 469.451446
|  |  |  | 10.6702469 | 469.524738
|  |  |  | 10.6801044 | 469.593335
|  |  |  | 10.6902283 | 469.653927
|  |  |  | 10.7000859 | 469.702853
|  |  |  | 10.71021 | 469.737726
|  |  |  | 10.7200675 | 469.75649
|  |  |  | 10.7301909 | 469.764062
|  |  |  | 10.7400466 | 469.769528
|  |  |  | 10.750167 | 469.777633
|  |  |  | 10.7600217 | 469.782759
|  |  |  | 10.7701446 | 469.773198
|  |  |  | 10.7800016 | 469.747019
|  |  |  | 10.7901262 | 469.704156
|  |  |  | 10.80025 | 469.646703
|  |  |  | 10.810106 | 469.575674
|  |  |  | 10.8202287 | 469.491926
|  |  |  | 10.8300861 | 469.402797
|  |  |  | 10.8402098 | 469.323204
|  |  |  | 10.8500666 | 469.269835
|  |  |  | 10.8601898 | 469.280924
|  |  |  | 10.8700464 | 469.401064
|  |  |  | 10.8801697 | 469.659539
|  |  |  | 10.8900262 | 470.050024
|  |  |  | 10.9001489 | 470.513221
|  |  |  | 10.9100056 | 470.998365
|  |  |  | 10.9201283 | 471.43471
|  |  |  | 10.9302505 | 471.790042
|  |  |  | 10.9401063 | 472.051676
|  |  |  | 10.9502277 | 472.230014
|  |  |  | 10.9600815 | 472.367405
|  |  |  | 10.9702006 | 472.500109
|  |  |  | 10.980053 | 472.655312
|  |  |  | 10.9901715 | 472.828185
|  |  |  | 11.000024 | 473.004486

## Notes
Shot Number | 77742
SRF | 53687
Campaign | XRDEOS-15B
P / H Diameter / Thickness | W (150/300)
He-alpha Wavelength (A) | 1.8547
Target Dimensions (μm) | Diamond 41.5 / Fe15Si 9.5 / LiF 101
FeSi Type | 0.15
Window Material | LiF
X-Ray Probe Time (ns) | 7.85-9.3
ASBO1 vpf (km/s/fr) | 1.2784
ASBO1 dTime/pixel (ps) | 30.5
ASBO2 vpf (km/s/fr) | 2.1239
ASBO2 dTime/pixel (ps) | 15.8
Fringe Error (%) | 5.96
This experimental data is from Crystal structure and equation of state of Fe-Si alloys at super-Earth core conditions (Wicks et al., 2018)