## Sheet1
Material | EOS | Atomic Number | Atomic Mass | Molar Fraction | Density
Kapton | 35 | 6, 1 | 12.011, 1.00794 | 1 | 1.42
LiF | 727 | 3, 9 | 6.94, 18.999 | 0.5, 0.5 | 2.64
Al | 44 | 12 | 26.982 | 1 | 2.7
Au | 51 | 79 | 195.97 | 1 | 19.3
Beryllium | 81 | 4 | 9.012 | 1 | 1.845
Bi | 997 | 83 | 208.98 | 1 | 9.78
Ca | 481 | 20 | 40.078 | 1 | 1.49
Chromium | 581 | 24 | 51.996 | 1 | 7.19
Copper | 112 | 29 | 63.546 | 1 | 8.855
Diamond | 341 | 6 | 12.011 | 1 | 3.51
Dunite | 800 | 12, 14, 8 | 24.305, 28.085, 15.999 | 0.33, 0.17, 0.5 | 3.32
Epoxy | 502 | 3.2407 | 5.9134 | 1 | 1.185
Fe | 182 | 26 | 55.85 | 1 | 7.872
Germanium | 320 | 32 | 72.64 | 1 | 5.323
MgO | 750 | 12, 8 | 24.30, 15.999 | 0.5, 0.5 | 3.58
NaCl | 755 | 11, 17 | 22.99, 35.45 | 0.5, 0.5 | 2.15
Pb | 231 | 82 | 207.19 | 1 | 11.14
Quartz | 27 | 14, 8 | 28.085, 15.999 | 0.33, 0.67 | 2.56
Sapphire | 162 | 13, 8 | 26.982, 18.999 | 0.4, 0.6 | 3.97
SiC | 807 | 14, 8 | 28.08, 12.011 | 0.5, 0.5 | 3.21
Sn | 401 | 50 | 118.7 | 1 | 7.29
Tungsten | 121 | 74 | 183.85 | 1 | 19.237
Zinc | 531 | 30 | 65.37 | 1 | 7.139
Zr | 571 | 40 | 91.22 | 1 | 6.506